## Sheet1
l_naught | 17.78 | cm
Mspecimen | 55.8 | Mol
Cfaraday | 96485 | C/Mol
eta specimen | 2
db | 1.905 | cm
density of steel | 7.85 | g/cm3
Surface Area | 106.4086 | cm2
Corrosion Level | mloss | Current (A) | Current Density (μa/cm^2) | t(h) | t(days)
0.05 | 1.118715 | 0.006 | 56.38644 | 179.1106 | 7.462943
0.1 | 2.23743 | 0.006 | 56.38644 | 358.2212 | 14.92589
0.15 | 3.356145 | 0.006 | 56.38644 | 537.3319 | 22.38883
0.2 | 4.47486 | 0.006 | 56.38644 | 716.4425 | 29.85177
0.25 | 5.593576 | 0.006 | 56.38644 | 895.5531 | 37.31471